## Sheet1
STT | W Voltage (V) | E Voltage (V) | Initial Vt | Final Vt | Memory Window (V) | Write Speed (ms) | Erase Speed (s) | Q Charge (C) | Vcgate | Memory Window | Final Vt | Write Speed | Q_Charge | C_CG(tính toán) | C_CG(Đo đạc) | Vcgate | Memory window | Final Vt | Write Speed | Q_Charge | C_CG(tính toán) | C_CG(Đo đạc) | Vcgate | Memory Window | Final Vt | Write Speed | Q_Charge | C_CG(tính toán) | C_CG(Đo đạc) | Vcgate | Memory Window | Final Vt | Write Speed | Q_Charge | C_CG(tính toán) | C_CG(Đo đạc) | Vcgate | Memory Window | Final Vt | Write Speed | Q_Charge | C_CG(tính toán) | C_CG(Đo đạc)
[9 empty] | 6 | 0.2 | 0.2 | 0 | NA | NA | 2.45e-17 | 9 | 0.2 | 0.2 | 0 | NA | NA | 2.44e-17 | 12 | 0.2 | 0.2 | 0 | NA | NA | 2.43e-17 | 15 | 0.2 | 0.2 | 0 | NA | NA | 2.43e-17 | 18 | 0.2 | 0.2 | 0 | NA | NA | 2.43e-17
1 | 9 | -9 | 0.2 | 7.2 | 7 | 0.05 | 1e-06 | -1.843e-16 | 6 | 2.6 | 2.8 | 0.005 | NA | NA | 2.45e-17 | 9 | 6.25 | 6.45 | 0.005 | NA | NA | 2.44e-17 | 12 | 9.7 | 9.9 | 0.005 | NA | NA | 2.43e-17 | 15 | 12.95 | 13.15 | 0.005 | NA | NA | 2.43e-17 | 18 | 16.9 | 17.1 | 0.005 | NA | NA | 2.43e-17
2 | 12 | -12 | 0.2 | 10.6 | 10.4 | 0.05 | 1.5e-08 | -2.71e-16 | 6 | 3 | 3.2 | 0.01 | NA | NA | 2.45e-17 | 9 | 6.6 | 6.8 | 0.01 | NA | NA | 2.44e-17 | 12 | 10 | 10.2 | 0.01 | NA | NA | 2.43e-17 | 15 | 13.4 | 13.6 | 0.01 | NA | NA | 2.43e-17 | 18 | 17.3 | 17.5 | 0.01 | NA | NA | 2.43e-17
3 | 15 | -15 | 0.2 | 14.7 | 14.5 | 0.05 | 9e-10 | -3.888e-16 | 6 | 3.3 | 3.5 | 0.015 | NA | NA | 2.45e-17 | 9 | 6.7 | 6.9 | 0.015 | NA | NA | 2.44e-17 | 12 | 10 | 10.2 | 0.015 | NA | NA | 2.43e-17 | 15 | 14.3 | 14.5 | 0.015 | NA | NA | 2.43e-17 | 18 | 17.28 | 17.48 | 0.015 | NA | NA | 2.43e-17
4 | 18 | -18 | 0.2 | 17.6 | 17.4 | 0.05 | 1.34e-10 | -4.675e-16 | 6 | 3.4 | 3.6 | 0.02 | NA | NA | 2.45e-17 | 9 | 6.75 | 6.95 | 0.02 | NA | NA | 2.44e-17 | 12 | 10.2 | 10.4 | 0.02 | NA | NA | 2.43e-17 | 15 | 14.4 | 14.6 | 0.02 | NA | NA | 2.43e-17 | 18 | 17.35 | 17.55 | 0.02 | NA | NA | 2.43e-17
5 | 9 | -9 | 0.2 | 4.2 | 4 | 0.0009 | 1.6e-06 | -1.04e-16 | 6 | 3.5 | 3.7 | 0.025 | NA | NA | 2.45e-17 | 9 | 6.8 | 7 | 0.025 | NA | NA | 2.44e-17 | 12 | 10.25 | 10.45 | 0.025 | NA | NA | 2.43e-17 | 15 | 14.42 | 14.62 | 0.025 | NA | NA | 2.43e-17 | 18 | 17.38 | 17.58 | 0.025 | NA | NA | 2.43e-17
6 | 12 | -12 | 0.2 | 4.2 | 4 | 0.0004 | 1.4e-08 | -1.04e-16 | 6 | 3.55 | 3.75 | 0.03 | NA | NA | 2.45e-17 | 9 | 6.9 | 7.1 | 0.03 | NA | NA | 2.44e-17 | 12 | 10.28 | 10.48 | 0.03 | NA | NA | 2.43e-17 | 15 | 14.45 | 14.65 | 0.03 | NA | NA | 2.43e-17 | 18 | 17.4 | 17.6 | 0.03 | NA | NA | 2.43e-17
7 | 15 | -15 | 0.2 | 4.2 | 4 | 0.00035 | 9e-10 | -1.04e-16 | 6 | 3.65 | 3.85 | 0.035 | NA | NA | 2.45e-17 | 9 | 6.9 | 7.1 | 0.035 | NA | NA | 2.44e-17 | 12 | 10.3 | 10.5 | 0.035 | NA | NA | 2.43e-17 | 15 | 14.47 | 14.67 | 0.035 | NA | NA | 2.43e-17 | 18 | 17.42 | 17.62 | 0.035 | NA | NA | 2.43e-17
8 | 18 | -18 | 0.2 | 4.2 | 4 | 0.0003 | 1.5e-10 | -1.04e-16 | 6 | 3.8 | 4 | 0.04 | NA | NA | 2.45e-17 | 9 | 6.95 | 7.15 | 0.04 | NA | NA | 2.44e-17 | 12 | 10.36 | 10.56 | 0.04 | NA | NA | 2.43e-17 | 15 | 14.48 | 14.68 | 0.04 | NA | NA | 2.43e-17 | 18 | 17.45 | 17.65 | 0.04 | NA | NA | 2.43e-17
[9 empty] | 6 | 3.93 | 4.13 | 0.045 | NA | NA | 2.45e-17 | 9 | 6.98 | 7.18 | 0.045 | NA | NA | 2.44e-17 | 12 | 10.45 | 10.65 | 0.045 | NA | NA | 2.43e-17 | 15 | 14.49 | 14.69 | 0.045 | NA | NA | 2.43e-17 | 18 | 17.48 | 17.68 | 0.045 | NA | NA | 2.43e-17
[9 empty] | 6 | 4 | 4.2 | 0.05 | -1e-16 | 2.5e-17 | 2.45e-17 | 9 | 7 | 7.2 | 0.05 | -1.84e-16 | 2.628571e-17 | 2.44e-17 | 12 | 10.45 | 10.65 | 0.05 | -2.71e-16 | 2.593301e-17 | 2.43e-17 | 15 | 14.45 | 14.65 | 0.05 | -3.89e-16 | 2.692042e-17 | 2.43e-17 | 18 | 17.45 | 17.65 | 0.05 | -4.67e-16 | 2.676218e-17 | 2.43e-17